## Introduction
Introduction
This spreadsheet provides a computational tool for finding out the matching designation in cement composition according to the EN 197-1:2000 (Standard). It is intended to help demonstrate the possible designations by checking the matching requirements in the term of percentage. The requirements are digitally coded into this programs, so it will feedback the errors on the data entered that does not meet standard requirements, this will allow the user to change the data entered to the data that will be accepted. Some suggestions will also be highlighted on how potential changes can be mode if no matching product is found. The program calculates the % automatically by converting the values to the standard method of reading the table which the composition are considered without the set regulators. This tool provides a faster way of doing the basic calculations needed to read the standard table and at the same time provides more understanding on the standards requirements on the main and minor constituents.
Developed By : Balamohan (Holcim Malaysia, HMY), Supported By : Michael Romer (Holcim Swizerland, HGRS)
Disclaimer
The free software programs provided by Holcim Malaysia may be freely shared, copied and distributed, provided no reverse engineering is done to this program such as removing the Holcim logo, changing the formula and republishing the program as a different owner. The program is provided as is without any guarantees or warranty. Although the developer has attempted to use the correct formulas & equations, find and correct any errors in the program, the developer is not responsible for any damage or losses of any kind caused by the use or misuse of the program. The developer is under no obligation to provide support, service, corrections, or upgrades the programs. However feedbacks about the tools can be made to the developer and it is at the developer discretion to attend to it or not. For more information, please send an email to the Holcim (Malaysia) mailbox or balamohan.balakrishnan@holcim.com or b_balamohan@hotmail.com

## Instructions
Instructions
Data is entered in cells on the "The Product Finder" sheet that are highlighted in orange & blue color with boxes. Data entered cells will automatically change color.
When calcium sulfate is used (example gypsum), the values entered in second main constituents and minor constituents will be corrected to 100% without gypsum, therefore the actually value will increase. This values will be used in the EN 197-1:2000 compliance checking.
SMC Corr & MAC Corr shows The EN 197 Correction value for individual second main const value and minor additional constituents corrected without gypsum.
Minor constituents should not be same with main constituents, the program will check the second main constituents and minor constitutents similarities and disable relevant minor constituents.
Decimals & rounded buttons are provided to round the numbers in case that the values falls between the round numbers on the standard. For example, 5.5% will be rounded to 6 %, 5.4% will be rounded to 5%
In case you're expecting any specific type of CEM, you can choose them at the Target CEM Box, the program will display the requirement for you to achieve them
The reset button it provided to reset the form the original state where no data entered.
Tool Limitations
Not Known
General Standard Requirement Fixed In The Program
CEM II - "M" - Minimum 2 main constituents of S, D, P, Q, V, W, T, L (each >5 %) next to clinker
CEM IV - Minimum 1 main constituents of D, P, Q, V, W (each >5%, sum > 11%) next to clinker
CEM V - Minimum 1 pozzolanic main constituent P, Q, V (each >5%, sum >18%) next to minimum 18% slag.
A constituent (material) can be either "second main constituent" (≥5%) or "minor additional constituent" (≤5%) but can not be in both categories at the same time

## The Product Finder
Secondary Main Const & Minor Const. |  | SMC ≥5 | MAC ≤5 | Secondary Main (SMC) & Minor Add. Const. (MAC) |  |  | SMC Corr | MAC Corr |  |  | Production Allowance | 0 | 0 | [26 empty] | S | [7 empty] | Data Entry Report | Values Used In The Standard Interpretation
[13 empty] | 0 |  |  |  |  | 0 | [21 empty] | D |  |  |  | CEM IV | CEM II |  | 1 |  | Actual Clinker Factor | 100 |  | Corr.Clinker Factor, K | 100
|  |  |  | Blast Furnace Slag |  | S | 0 | 0 | #REF! | 0 | 1 | 1 | 0 |  | 0 | 1 | 0 | 0 | Natural | [9 empty] | Minors |  | Siliceous | [8 empty] | P | [5 empty] | 1 | 0 | Form at Default
[11 empty] | 0 | FALSE | 0 |  | 0 | 1 | 0 |  | Calcined |  |  | Kiln Dust | [6 empty] | 0 |  | Calcareous |  | Clinker Veri | [6 empty] | Q | [5 empty] | 0 | 1
|  |  |  | Silica Fume |  | D | 0 | 0 | #REF! |  |  |  | 0 |  | 0 | 1 | 0 | 0 |  |  |  | Mixture |  |  |  |  | CEM I |  |  | CEM I | [9 empty] | V | [5 empty] | 1 | 0 |  | Corr. Sec. Main Const. | 0 |  | Corr. Minor Const. | 0
[13 empty] | 0 |  | 0 | 1 | 0 |  | 0 |  | 0 | 0 | 0 | 0 | 0 | S | CEM II |  | S | 0 |  | A | 0 | 0 | 0 | A | A | 1 | S | W |  |  |  | 0 |  |  | 0
|  |  |  | Pozzolana | natural | P | 0 | 0 | #REF! |  |  |  | 0 |  | 0 | 1 | 0 | 0 | 0 |  | 0 | 0 | 0 | 0 | 0 | D |  |  | D | 0 |  | A | 1 | 1 | 1 |  |  |  | D | T |  |  |  | 0 |  | 1 | 1
[5 empty] | calcined | Q | 0 | 0 | 0 | [5 empty] | 0 | 1 | 0 |  | 0 |  | 0 | 0 | 0 | 0 | 0 | P |  | P | P | 0 | [9 empty] | L | [13 empty] | Version 5.4 (Public Release)
[13 empty] | 0 |  | 0 | 1 | 0 |  | 0 |  | 0 | 0 | 0 | 0 | 0 | Q |  |  | P | 0 |  | A | 1 | 1 | 1 | A | A | 1 | P | LL | [5 empty] | 0 | 0
|  |  |  | Fly Ash | siliceous | V | 0 | 0 | #REF! | [5 empty] | 0 | 1 | 0 | 0 | 0 |  | 0 | 0 | 0 | 0 | 0 | V | V | V | V | 0 |  | A |  |  |  | A | A | 1 | V | D |  |  |  | The Following Product (s) Meeting The EN 197-1 Requirements |  | 0 | 1 | [6 empty] | By Balamohan (Holcim Malaysia)
[5 empty] | calcerous | W | 0 | 0 | 0 | [5 empty] | 0 | 1 | 0 |  | 0 |  | 0 | 0 | 0 | 0 | 0 | W |  |  | V | 0 | [9 empty] | P | [8 empty] | *Enable Macro To Run Reset
[14 empty] | 100 | 0 | 9 | 0 |  | 0 |  | 0 | 0 | 0 | 0 | 0 | T |  |  | T | 0 |  | A |  |  |  | A | A | 1 | T | Q | [5 empty] | 1
|  |  |  | Burnt Shale |  | T | 0 | 0 | #REF! | [8 empty] | 0 | 0 |  | 0 | 0 | 0 | 0 | 0 | L | 0 | L | L | 0 |  | A |  |  |  | A | A | 1 | L | V |  |  |  | 0 | 0 |  | 0 |  | The Following Product (s) Meeting The EN 197-1 Requirements
[13 empty] | cont total |  |  | 0 |  |  | 0 |  | 0 | 0 | 0 | 0 | 0 | LL |  |  | LL | 0 |  | A |  |  |  | A | A | 1 | M | W | [6 empty] | 0
|  |  |  | Limestone | TOC ≤0.5% | L | 0 | 0 | #REF! |  |  | 0 | Others |  | TRUE | 0 | 0 | 0 | 0 | Sum | 0 | 0 | 0 | 0 | 0 | Sum | CEM III |  | M | 0 | / | 0 | 0 | [6 empty] | S | [5 empty] | #VALUE! | 0 |  | Notations |  |  |  |  | Name
[5 empty] | TOC ≤0.2% | LL | 0 | 0 | 0 |  |  | 0 | Kiln Dust |  | TRUE | 0 | 0 |  | 0 | [10 empty] | E2
[12 empty] | 0 | Slag | S | TRUE | 0 | 0 | S | 0 | 0 | 0 | [5 empty] | CEM IV |  |  | 0 | / | A |  |  |  | A | A | 1 | CEM IV | P |  |  |  | CEM V |  |  | 0
|  |  |  | Clinker Kiln Dust (CKD) |  |  |  | 0 | #REF! |  |  | 0 | Pozzo | P | TRUE | 0 | 0 | P | 0 | 0 | 0 | [5 empty] | CEM V |  | A | 0 | / | 0 |  |  | 0 |  |  |  |  | V | [5 empty] | 0 | 0 |  | CEM I |  |  |  |  | Portland cement
[12 empty] | 0 | Pozzo | Q | TRUE | 0 | 0 | Q | 0 | 0 | 0 | [7 empty] | B | 0 | / | 0 |  |  |  | A |  | 0 | [8 empty] | 0
|  |  |  | Other Allowed MAC |  |  |  | 0 | #REF! |  |  | 0 | FA | V | TRUE | 0 | 0 | V | 0 | 0 | 0 | [5 empty] | This Composition Meeting The Following Requirements | [16 empty] | 0 | 0 |  | 0
[12 empty] | 0 | FA | W | TRUE | 0 | 0 | W | 0 | 0 | 0 |  |  |  |  | 1 | CEM I |  |  | CEM I | [13 empty] | 0 |  |  | 0
∑ |  | 0 | 0 | SMC & MAC Total |  |  | 0 | 0 | #REF! | 0 |  | 0 | BS | T | TRUE | 0 | 0 | T | 0 | 0 | 0 | 0 | blasfurnace | 0 |  | 0 | CEM II |  | S | [14 empty] | 0 |  |  | 0 | No SMC
[9 empty] | 0 | 0 |  | 0 | LS | L | TRUE | 0 | 0 | L | 0 | 0 | 0 | 0 | pozzolan | 0 |  | 0 |  |  | D | [9 empty] | * Original |  | 0 |  |  | 0 |  |  | 0 | No MAC
Set |  |  |  | Calcium Sulfate | CaSO4.2H2O |  |  |  | #REF! | 0 |  | 0 | LS | LL | TRUE | 0 | 0 | LL | 0 | 0 | 0 | 0 | composite | 0 |  | 0 |  |  | P/Q | [14 empty] | ≥ 6% for D, Silica Fume | ≥ 6% for D, Silica Fume |  | 0
[5 empty] | CaSO4 |  |  | 0 | 0 |  |  | 0 | Silica Fume |  | TRUE | 0 | 0 | D | 0 | 0 | 0 | 0 | Slag |  |  | 0 |  |  | V | [14 empty] | 2 X of ≥ 5% SMC | 2 X of ≥ 5% SMC |  | 0 | No Calcium Sulfate
[12 empty] | 0 |  |  |  | 0 | 0 |  |  |  | 0 | 0 | Silica Fume |  |  | 0 |  |  | T | [14 empty] | ≥ 6% SMC. (Exp D) | ≥ 6% SMC. (Exp D)
Target CEM | Select Num. & Expected CEM Type If Any | [5 empty] | CEM |  |  | 2 | [11 empty] | 0 | Pozzolana |  |  | 0 |  |  | L | [5 empty] | 0 | [9 empty] | 0 | ≥ 6% SMC. (Exp D) |  | Matching Product Found ► |  |  | Sec. Main Const. Notation
[10 empty] | 3 | [11 empty] | 0 | Fly Ash |  |  | 0 |  |  | M | [12 empty] | TRUE | 0 | FALSE | 0
[17 empty] | Slag |  |  | 0 |  | 0 | Burnt Shale |  |  | 0 | CEM III | [11 empty] | 1 filter for CEM IV |  |  | FALSE | 1 | FALSE | 0
[13 empty] | CEM 1 using the text "Total Value Less Than 6 %" | [8 empty] | 0 | Limestone |  |  | 0 | CEM IV | [11 empty] | 2 filter |  |  | FALSE | 0 | FALSE | 0 | Slag ≥ 36%
|  |  | Decimals | [18 empty] | 0 | Kiln Dust |  |  | 0 | CEM V |  |  | 0 |  |  |  |  | 0 |  |  |  | 3 filter |  |  |  |  | FALSE | 0 | Min 1 Const. frm D,P,Q,V,W
[18 empty] | minor |  |  |  |  | 0 |  |  | 0 |  |  |  | 0 | [11 empty] | 3 |  | FALSE | 0 | Slag ≥ 18% | 3
[16 empty] | 100 | Holcim CLK |  |  |  |  | Clinker | 100 | Clinker Corrected EN |  |  |  |  | 100 |  | Zero Compliance |  | 1 | [19 empty] | Optimized for 1280 X 800 resolution
FALSE
Technical Support
EN 197-1:2000 Calculator
CEM I
CEM III
CEM IV
CEM V
Decimals
Rounded
Other CEM IIs
CEM II \ [ ] - M
CEM II \ [ ] - D
CEM II
Numbering

## Sheet1 (hidden)
ADP | Andorra
AED | United Arab Emirates
AFA | Afghanistan
ALL | Albania
AMD | Armenia
ANG | Netherlands Antilles
AOA | Angola
ARA | Argentina
ARS | Argentina
ATS | Austria
AUD | Australia
AWG | Aruba
AZM | Azerbaijan
BAM | Bosnia & Herzegowina
BBD | Barbados
BDT | Bangladesh
BEC | Belgium
BEF | Belgium
BEL | Belgium
BGL | Bulgaria
BHD | Bahrain
BIF | Burundi
BMD | Bermuda
BND | Brunei Darussalam
BOB | Bolivia
BOP | Bolivia
BRL | Brazil
BSD | Bahamas
BTN | Bhutan
BWP | Botswana
BYR | Belarus
BZD | Belize
CAD | Canada
CDZ | Congo
CHF | Switzerland
CLF | Chile
CLP | Chile
CNY | China
COP | Colombia
CRC | Costa Rica
CSD | Serbia
CUP | Cuba
CVE | Cape Verde
CZK | Czech Republic
DEM | Germany
DJF | Djibouti
DKK | Denmark
DOP | Dominican Republic
DZD | Algeria
EEK | Estonia
EGP | Egypt
ERN | Eritrea
ESP | Andorra
ETB | Eritrea
EUR | Euro
FIM | Finland
FJD | Fiji Islands
FKP | Falkland Islands
FRF | Andorra
GBP | United Kingdom
GEL | Georgia
GHC | Ghana
GIP | Gibraltar
GMD | Gambia
GNS | Guinea
GNS | Guinea
GQE | Equatorial Guinea
GRD | Greece
GTQ | Guatemala
GWP | Guinea-Bissau
GYD | Guyana
HKD | Hong Kong
HNL | Honduras
HRD | Croatia
HRK | Croatia
HTG | Haiti
HUF | Hungary
IDR | Indonesia
IEP | Ireland
ILS | Israel
INR | Bhutan
IQD | Iraq
IRR | Islamic Republic of Iran
ISK | Iceland
ITL | Holy See
JMD | Jamaica
JOD | Jordan
JPY | Japan
KES | Kenya
KGS | Kyrgyzstan
KHR | Cambodia
KMF | Comoros
KPW | Korea
KRW | South Korea
KWD | Kuwait
KYD | Cayman Islands
KZT | Kazakhstan
LAK | Lao
LBP | Lebanon
LKR | Sri Lanka
LRD | Liberia
LSL | Lesotho
LSM | Lesotho
LTL | Lithuania
LUF | Luxembourg
LVL | Latvia
LYD | Libyan Arab Jamahiriya
MAD | Morocco
MDL | Moldova
MGF | Madagascar
MKD | Macedonia
MLF | Mali
MMK | Myanmar
MNT | Mongolia
MOP | Macao
MRO | Mauritania
MUR | Mauritius
MVR | Maldives
MWK | Malawi
MXN | Mexico
MYR | Malaysia
MYR | Malaysia
MZM | Mozambique
NAD | Namibia
NGN | Nigeria
NIC | Nicaragua
NLG | Netherlands
NOK | Antarctica
NPR | Nepal
NZD | Cook Islands
OMR | Oman
PAB | Panama
PEI | Peru
PEN | Peru
PGK | Papua New Guinea
PHP | Philippines
PKR | Pakistan
PLN | Poland
PTE | Portugal
PYG | Paraguay
QAR | Qatar
ROL | Romania
RUB | Russian Federation
RWF | Rwanda
SAR | Saudi Arabia
SBD | Solomon Islands
SCR | British Indian Ocean Territory
SDG | Sudan
SEK | Sweden
SGD | Singapore
SHP | St Helena
SIT | Slovenia
SKK | Slovakia
SLL | Sierra Leone
SOS | Somalia
SRG | Suriname
STD | São Tomé and Príncipe
SUR | Socialist Republics
SYP | Syrian Arab Republic
SZL | Swaziland
THB | Thailand
TJR | Tajikistan
TMM | Turkmenistan
TND | Tunisia
TOP | Tonga
TPE | East Timor
TRY | Turkey
TTD | Trinidad and Tobago
TWD | Taiwan
TZS | Tanzania
UAH | Ukraine
UAK | Ukraine
UGS | Uganda
USD | United States of America
UYU | Uruguay
UZS | Uzbekistan
VEF | Venezuela
VND | Viet Nam
VUV | Vanautu
WST | Samoa
XAF | Benin
XCD | Anguilla
XEU | European Community
XOF | Niger
XPF | French Polynesia
YDD | Former South Yemen
YER | Yemen
ZAL | South Africa
ZAR | Lesotho
ZMK | Zambia
ZWD | Zimbabwe